## ASTM SEAMLESS
Spec | Type | Grade |  | Chemical Composition (%) | [14 empty] | Mechanical Properties |  |  |  |  | Dimensional Tolerances
|  |  |  | C |  | Mn |  | P | S | Si |  | Cr |  | Mo |  | Cu | Ni | V | Yield Strength | Tensile Strength | Hardness | Elongation | Impact | Outside Diametre | Wall Thickness
ASME SA/ ASTM A |  |  |  | Min | Max. | Min | Max. | Max | Max | Min. | Max | Min. | Max | Min. | Max | Max | Max | Max | Min | Min. - Max. | Max | (G.L. 50 mm
[19 empty] | MPa | MPa | HRB | WT 8 mm) e (min.)
A-53 | E & S | A |  | - | 0.25 | - | 0.95 | 0.05 | 0.045 | - | - | - | 0.4 A | - | 0.15A | 0.40A- S | 0.40A | 0.08A | 205 | 330 ¦ - | Supp | e=625000 A0.2/U0.9 | NA | 1-1/2" NPS & under : ± 0.40 mm | At any point : - 12.5% (max)
[16 empty] | 0.50A - E | [7 empty] | 2" NPS and over : ± 1.0%
| E & S | B |  | - | 0.3 | - | 1.2 | 0.05 | 0.045 | - | - | - | 0.4 A | - | 0.15A | 0.40A - S | 0.40A | 0.08A | 240 | 415 ¦ - | Supp |  | NA
|  |  |  | A -The total composition of these five elements shall not exceed 1.00% | [11 empty] | 0.50A - E
A-106 | S | A |  | - | 0.25B | 0.27 | 0.93 | 0.035 | 0.035 | 0.1 | - | - | 0.4 A | - | 0.15A | 0.40A | 0.40A | 0.08A | 205 | 330 ¦ - | Supp | 35L / 25T | NA | 1/8" to 1-1/2" : ± 0.40 mm, | At any point : - 12.5% (max.)
|  | B |  | - | 0.30B | 0.29 | 1.06 | 0.035 | 0.035 | 0.1 | - | - | 0.4 A | - | 0.15A | 0.40A | 0.40A | 0.08A | 240 | 415 ¦ - | Supp | 30L / 16.5T | NA | > 1-1/2" TO 4" : ± 0.80 mm
|  | C |  | - | 0.35B | 0.29 | 1.06 | 0.035 | 0.035 | 0.1 | - | - | 0.4 A | - | 0.15A | 0.40A | 0.40A | 0.08A | 275 | 485 ¦ - | Supp | 30L / 16.5T | NA | Above 4" to 8" : + 1.60 mm, - 0.80 mm
| B For each reduction of 0.01% below the specified carbon maximum, an increase of 0.06% manganese above the speciified maximum will be permitted upto a maximum of 1.35% | [22 empty] | Above 8" to 18" : + 2.40 mm, - 0.80 mm
A179 | S | - |  | 0.06 | 0.18 | 0.27 | 0.63 | 0.035 | 0.035 | - | - | - | - | - | - | - | - | - | 180 | 325 ¦ - | 72 | 35 |  | CFS | CFS
A 192 | S |  |  | 0.06 | 0.18 | 0.27 | 0.63 | 0.035 | 0.035 | - | 0.25 | - | - | - | - | - | - | - | 180 | 325 ¦ - | 77 | 35 |  | < 1" (25.4 mm) : ± 0.10 mm | 1.1/2" O.D. : + 20%, - 0
[24 empty] | 1" (25.4mm ) to 1-1/2" (38.1mm) Incl. : ± 0.15 mm | > 1.1/2" OD : + 22%, -0
> 1-1/2"(38.1mm) to 2" (50.8mm) excl. : ± 0.20mm
A 210 | S | A-1 |  | - | 0.27B | - | 0.93 | 0.035 | 0.035 | 0.1 | - | - | - | - | - | - | - | - | 255 | 415 ¦ - | 79 | 35 |  | 2" (50.8mm) to 2-1/2" (63.5mm) excl. : ± 0.25mm | HFS Tubes
|  | C |  | - | 0.35B | 0.29 | 1.06 | 0.035 | 0.035 | 0.1 | - | - | - | - | - | - | - | - | 275 | 485 ¦ - | 89 |  |  | 2-1/2" (63.5mm) to 3" (76.2mm) excl. :± 0.30mm | O.D. ≤101.6mm & WT < 2.4mm : +40%,- 0
| B For each reduction of 0.01% below the specified carbon maximum, an increase of 0.06% manganese above the speciified maximum will be permitted upto a maximum of 1.35% | [22 empty] | 3" (76.2mm) to 4" (101.6mm) incl. : ± 0.38mm | WT 2.4 to 3.80mm incl. : + 35%, -0
[24 empty] | > 4"(101.6mm) to 7-1/2"(190.5mm) incl.:+ 0.38mm, - 0.64mm | WT 3.80 mm to 4.60 mm incl. : + 33%, - 0
[24 empty] | > 7 1/2"(190.5mm) to 9"(228.6 mm) incl. : +0.38mm, -1.14mm | WT > 4.60 mm : + 28%, - 0
Hot Finished Seamless Tubes
4"(101.6mm & under) : +0.40mm, -0.80mm
Above 4" to 71/2" including :+0.40mm, -1.20mm
Over 7 1/2" to 9" : + 0.40, - 1.60 mm
A333 | E & S | 1 |  | - | 0.30B | 0.4 | 1.06 | 0.025 | 0.025 | - | - | - | - | - | - | - | - | - | 205 | 380 ¦ - |  | 35 |  | 1/8" to 1-1/2" incl. : + 0.40 mm, - 0.80 mm | At any point : - 12.5% (max.)
|  | 6 |  | - | 0.30B | 0.29 | 1.06 | 0.025 | 0.025 | 0.1 | - | - | - | - | - | - | - | - | 240 | 415 ¦ - |  | 30 |  | >1-1/2" to 4" incl. : ± 0.80 mm
> 4" to 8" incl. : + 1.60 mm, - 0.80 mm
>8" to 18" incl. : +2.40 mm, - 0.80 mm
> 18" to 26" incl. : + 3.20 mm, - 0.80 mm
A213 / | S | P-1 |  | 0.1 | 0.2 | 0.3 | 0.8 | 0.025 | 0.025 | 0.1 | 0.5 | - | - | 0.44 | 0.65 | - | - | - | 205 | 380 ¦ - |  |  |  | FOR A335 | FOR A335
A335 |  | T-2 / P-2 |  | 0.1 | 0.2 | 0.3 | 0.61 | 0.025 | 0.025 | 0.1 | 0.3 | 0.5 | 0.81 | 0.44 | 0.65 | - | - | - | 205 | 380 ¦ - | 89 | 30L |  | 1/8" to 1-1/2" : ± 0.40 mm, | At any point : - 12.5% (max.)
|  | T-5 / P-5 |  | - | 0.15 | 0.3 | 0.6 | 0.025 | 0.025 | - | 0.5 | 4 | 6 | 0.45 | 0.65 | - | - | - | 205 | 415 ¦ - | 89 | 30L |  | > 1-1/2" to 4" : ± 0.79 mm
|  | T-9 / P-9 |  | - | 0.15 | 0.3 | 0.6 | 0.025 | 0.025 | 0.25 | 1 | 8 | 10 | 0.9 | 1.1 | - | - | - | 205 | 415 ¦ - | 89 | 30L |  | > 4" to 8" incl. : +1.59 mm, - 0.79 mm | FOR A213 Refer SA 210 Above
|  | T-11- / P-11 |  | 0.05 | 0.15 | 0.3 | 0.6 | 0.025 | 0.025 | 0.5 | 1 | 1 | 1.5 | 0.44 | 0.65 | - | - | - | 205 | 415 ¦ - |  | 30L |  | 8" to 12" : + 2.38 mm, - 0.79 mm
|  | T-12 / P-12 |  | 0.05 | 0.15 | 0.3 | 0.61 | 0.025 | 0.025 | - | 0.5 | 0.8 | 1.25 | 0.44 | 0.65 | - | - | - | 220 | 415 ¦ - | 85 | 30L |  | Over 12" : ± 1.0% of OD
|  | T-22 / P-22 |  | 0.05 | 0.15 | 0.3 | 0.6 | 0.025 | 0.025 | - | 0.5 | 1.9 | 2.6 | 0.87 | 1.13 | - | - | - | 205 | 415 ¦ - |  | 30L |  | FOR A213 Refer SA 210 Above
|  | T-91 / P-91 |  | 0.07 / 0.08 | 0.14 / 0.12 | 0.3 | 0.6 | 0.02 | 0.01 | 0.2 | 0.5 | 8 | 9.5 | 0.85 | 1.05 |  | 0.4 | 0.18-0.25 | 415 | 585 ¦ - | 25 HRC | 20L
N: 0.030-0.070, Al: 0.02 Max, Nb/Cb: 0.06-0.10, Ti: 0.01 Max, Zr: 0.01 Max
A519 | S | SAE4130 |  | 0.28 | 0.33 | 0.4 | 0.6 | 0.04 | 0.04 | 0.15 | 0.35 | 0.8 | 1.1 | 0.15 | 0.25 | - | - | - | HR-483 SR-586. A: 379, N: 414 | HR-621 SR-724. A: 517, N: 621 | HR-89 SR-95. A: 81, N: 89 | HR-20 SR-10. A: 30 N: 20
API 5L | E & S | L210 or A |  | - | 0.22 | - | 0.9 | 0.03 | 0.03 | - | - | - | - | - | - | - | - | - | 210 | 335 ¦ - |  | U.S Customary Unit |  | < 2 3/8"(60.3 mm) OD : + 0.40mm, - 0.80mm | Seamless :
| PSL - 1 | L245 or B |  | - | 0.26 | - | 1.2 | 0.03 | 0.03 | - | - | - | - | - | - | - | - | - | 245 | 415 ¦ - |  | e = 625,000 A0.2 / U0.9 |  | ≥ 2" (60.3 mm) OD to ≤ 24" (610 mm) : ± 0.0075 D | ≤ 4.0 mm WT: + 0.6 mm, - 0.5 mm
|  | L290 or X-42 |  | - | 0.26 | - | 1.3 | 0.03 | 0.03 | - | - | - | - | - | - | - | - | - | 290 | 415 ¦ - |  | S.I Unit |  | but max. of ± 3.20 mm for welded pipe | > 4.0 mm WT to < 25.0 mm WT : + 0.15t, - 0.125t
|  | L320 or X-46 |  | - | 0.26 | - | 1.4 | 0.03 | 0.03 | - | - | - | - | - | - | - | - | - | 320 | 435 ¦ - |  | e = 1940 A0.2 / U0.9 |  |  | ≥ 25.0 mm WT : + 3.7 or + 0.1t (whichever is greater)
|  | L360 or X-52 |  | - | 0.26 | - | 1.4 | 0.03 | 0.03 | - | - | - | - | - | - | - | - | - | 360 | 460 ¦ - |  | Legend : |  |  | - 3.0 or 0.1t (whichever is greater)
|  | L390 or X-56 |  | - | 0.26 | - | 1.4 | 0.03 | 0.03 | - | - | - | - | - | - | - | - | - | 390 | 490 ¦ - |  | e = specified min. elongation |  |  | ERW
|  | L415 or X-60 |  | - | 0.26 | - | 1.4 | 0.03 | 0.03 | - | - | - | - | - | - | - | - | - | 415 | 520 ¦ - |  | A=Tensile test piece cross |  |  | ≤ 5.0 mm WT : ± 0.5 mm
|  | L450 or X-65 |  | - | 0.26 | - | 1.45 | 0.03 | 0.03 | - | - | - | - | - | - | - | - | - | 450 | 535 ¦ - |  | sectional area. |  |  | > 5.0 mm WT to < 15.0 mm WT : ± 0.1t
|  | L485 or X-70 |  | - | 0.26 | - | 1.65 | 0.03 | 0.03 | - | - | - | - | - | - | - | - | - | 485 | 570 ¦ - |  | U=Specified min. tensile strength. |  |  | ≥ 15.0 mm WT : ± 1.5 mm
DIN 2391 | S | St - 35 | NBK | - | 0.17 | 0.4 | - | 0.025 | 0.025 | - | 0.35 | - | - | - | - | - | - | - | 235 | 340 - 470 |  | 25
|  |  | GBK | [16 empty] | 315 ¦ - |  | 25
|  | St - 45 | NBK | - | 0.21 | 0.4 | - | 0.025 | 0.025 | - | 0.35 | - | - | - | - | - | - | - | 255 | 440 - 570 |  | 21
|  |  | GBK | [16 empty] | 390 ¦ - |  | 21
|  | St - 52 | NBK | - | 0.22 | - | 1.6 | 0.025 | 0.025 | - | 0.55 | - | - | - | - | - | - | - | 355 | 490 - 630 |  | 22
|  |  | GBK | [16 empty] | 490 ¦ - |  | 22
Aluminium: 0.020min. For all 3 above grades of DIN 2391
Legends
C: Carbon, Mn: Manganese, P: Phosphorus, S: Sulfur, S,: Silicon, Cr: Chromium, Mo: Molybdenum, C: Copper, Ni: Nickel, V: Vanadium, N: Nitrogen, Al: Akumnium,
Nb / Cb: Niobium / Columbium, Ti: Titanium, Zr: Zirconium, HR: Hot Rolled, SR: Stress Relieved, A: Annealed, N: Normalized.
E : ERW (Electric Resistance Welded) : S - Seamless ; NBK: Normalized, GBK: Annealed
Mechanical Properties are not completely listed, Elongation, Hardness & Impact haven't been mentioned due to space constraint the same can be found on our website.
P - Hydrostatic Test Pressure (Bar) ; D - Specified Outside Diameter (mm) ; t - Specified Wall Thickness (mm)
A - Cross Sectional Area (inch / mm) ; U - Specified Tensile Strength (PSI / MPa)
E : ERW (Electric Resistance Welded) : S - Seamless ; SMYS - Specified Min. yield Strength.

## IS
CHEMICAL COMPOSITION & MECHANICAL PROPERTIES | [23 empty] | IS
Specification | Type | Grade | Chemical Composition (%) | [14 empty] | Mechanical Properties |  |  | Dimensional Tolerances |  | Hydrostatic Test Pressure | Remarks
|  |  | C |  | Mn |  | P | S | Si |  | Cr |  | Mo |  | Cu | Ni | V | Yield Strength | Tensile Strength | % Elongation | Outside Diametre | Wall Thickness
|  |  | Min | Max. | Min | Max. | Max | Max | Min. | Max | Min. | Max | Min. | Max | Max | Max | Max | Min. | Min. - Max | (G.L. 50 mm
[18 empty] | MPa | Mpa | WT 8 mm)
e (min.)
IS:1161 | E & S | YST-210 | - | 0.12 | - | 0.6 | 0.04 | 0.04 | - | - | - | - | - | - | - | - | - | 210 | 330 - | 20 | Upto 48.3mm O.D. : | Welded: | N.A | 1) % El upto 25 mm NB for all
[21 empty] | + 0.40mm, - 0.80 mm | + not limited , - 10% |  | grades = 12 min.
|  | YST-240 | - | 0.16 | - | 1.2 | 0.04 | 0.04 | - | - | - | - | - | - | - | - | - | 240 | 410 - | 17 | Over 48.3mm : | Seamless : |  | 2) Flattening distance between plates for
[21 empty] | ± 1.0% | + Not Limited, - 12.5% |  | Weld = 75%, 85%, 85% and for Parent
|  | YST-310 | - | 0.25 | - | 1.3 | 0.04 | 0.04 | - | - | - | - | - | - | - | - | - | 310 | 445 - | 14 |  |  |  | 60%, 75%, 75% for Grades YST-210, 240
[20 empty] | (G.L. = 5.65 Ö area) |  |  |  | and 310 respectively.
IS:1239 | E & S | - | - | 0.2 | - | 1.3 | 0.04 | 0.04 | - | - | - | - | - | - | - | - | - | - | 320 - | 12 upto 25 mm NB | As per Table | Light :+ not limited,- 8%, | 5 Mpa | -
Part - I | [19 empty] | 20, above 25 mm NB | of relevant specification | Med & Hvy :+ not limited, - 10%
[20 empty] | G.L. = 5.65 Ö area |  | Seamless: - 12.5% , + not limited
IS:3589 | E & S | Fe - 330 | - | 0.16 | - | 1.2 | 0.04 | 0.04 | - | - | - | - | - | - | - | - | - | 195 | 330 - | 20 | Upto 508 mm O.D.: |  | P = 2 S t/D , shall not exceed 5 Mpa
[21 empty] | Welded : ± 0.75% | Welded : ± 10% | S = Stress (60% of min. SMYS)
|  | Fe - 410 | - | 0.2 | - | 1.3 | 0.04 | 0.04 | - | - | - | - | - | - | - | - | - | 235 | 410 - | 18 | Seamless : ± 1.0% | Seamless :
+ 20%, -12.5%,
|  | Fe - 450 | - | 0.25 | - | 1.2 | 0.04 | 0.04 | - | - | - | - | - | - | - | - | - | 275 | 450 - | 15
(G.L. = 5.65 Ö area)
BS 3059 | E | 320 | - | 0.16 | 0.3 | 0.7 | 0.04 | 0.04 | - | 0.35 | - | - | - | - | - | - | - | 195 | 320-480 | 25 | ERW: ± 0.75% (± 0.30 mm min) | ERW: Upto 3.25 mm WT, ± 10% | P= 20 S t/d
Part - 1 | [20 empty] | CFS : ± 0.5% (± 0.10 mm. Min) | Over 3.25 mm WT, ± 7.5% | S= Stress (in N / mm2) 80% of SMYS
| S | 320 | - | 0.16 | 0.3 | 0.7 | 0.04 | 0.04 | 0.1 | 0.35 | - | - | - | - | - | - | - | 195 | 320-480 | 25 | HFS : ± 1% (± 0.50 mm min ) | CFS: ± 7.5%
HFS: ± 12.5%
BS 3059 | S | 360 | - | 0.17 | 0.4 | 0.8 | 0.035 | 0.035 | 0.1 | 0.35 | - | - | - | - | - | - | - | 235 | 360-500 | 26 | ± 0.75% ( ± 0.30 mm min) - CLS 2 | ± 10% (excluding weld area) - CLS 2 | P= 20 S t/D
Part - II | S | 440 | 0.12 | 0.18 | 0.9 | 1.2 | 0.035 | 0.035 | 0.1 | 0.35 |  |  | - | - | - | - | - | 245 | 480-560 | 22 |  |  | S = Stress (in N / mm2) 80% of SMYS
| S | 620 | 0.1 | 0.15 | 0.4 | 0.7 | 0.04 | 0.04 | 0.1 | 0.35 | 0.7 | 1.1 | 0.45 | 0.65 | - | - | - | 235 | 441-618 | 22 |  |  | for C and Ferritic Alloy Steel
and 70% of SMYS for Austenisitc
stainless steel
[20 empty] | D/a ≤ 20 D/a > 20 | As per Table of relevant specification | Less than 3 mm WT : ± 10%
BS 6323 | E | ERW-1 | - | 0.13 | - | 0.6 | 0.05 | 0.05 | - | - | - | - | - | - | - | - | - | 200 | 300 - | 10 20 |  | 3 mm WT & above : ± 8% | P= 20 S t/D
Part - V | [22 empty] | S= Stress (in N / mm2) 60% of SMYS
|  | ERW-2 | - | 0.16 | - | 0.7 | 0.05 | 0.05 | - | - | - | - | - | - | - | - | - | 250 | 340 | 8 15
|  | ERW-3 | - | 0.2 | - | 0.9 | 0.05 | 0.05 | - | 0.35 | - | - | - | - | - | - | - | 300 | 400 | 7 12
P - Hydrostatic Test Pressure (MPa) ; D - Specified Outside Diameter (mm) ; t - Specified Wall Thickness (mm)
E : ERW (Electric Resistance Welded) ; S - Seamless ; SMYS - Specified Min. yield Strength.
1
`